## Sheet1
N42EH
| Substance name | CAS No. | Percentage%
| Tb | 7440-27-9 | 3-5%
| Pr | 7440-10-0 | 6-6.5%
| Nd | 7440-00-8 | 18-19.5%
| Dy | 7429-91-6 | 1-2%
| B | 7440-42-8 | 0.9-1%
| Co | 7440-48-4 | 1-2%
| Fe | 7439-89-6 | 64-68%
| Other | / | 0.6-1%
N52SH
| Substance name | CAS No. | Percentage%
| Tb | 7440-27-9 | 2-4%
| Pr | 7440-10-0 | 6.75-7.5%
| Nd | 7440-00-8 | 20.25-22.5%
| B | 7440-42-8 | 0.90-1.03%
| Co | 7440-48-4 | 1-2%
| Fe | 7439-89-6 | 63-68%
| Other | / | 0.6-1%
SmCo33H
| Substance name | CAS No. | Percentage%
| Sm | 7440-19-9 | 26%
| Co | 7440-48-4 | 50%
| Cu | 7440-50-8 | 5%
| Zr | 7440-67-7 | 3%
| Fe | 7439-89-6 | 16%
SmCo35
| Substance name | CAS No. | Percentage%
| Sm | 7440-19-9 | 26%
| Co | 7440-48-4 | 50%
| Cu | 7440-50-8 | 5%
| Zr | 7440-67-7 | 3%
| Fe | 7439-89-6 | 16%